## Cure Report
Job 102480 Program D11675 |  | Part 48777-100 Rev. C ARRW SHROUD COMPOSITE Qty: 1 |  | Cure Start: 09-Apr-2020 11:20 PM End: 09-Apr-2020 10:20 PM Duration: 34 min
[6 empty] | Technician | NO NAME | Date:
Equipment Omega ¦ S#1234 Autoclave ¦ S#2355 |  |  |  | Cure Document SPS-201 Rev: A Profile: POST CURE 1
|  | PASS |  |  |  | QA Signoff |  | Date:
All equipment used is calibrated and traceable to the SI through NIST.
Step | Requirements |  | Result |  | NCR
RAMP UP (FAIL) Start Time: 0 min End Time: 30 min | Temperature: 450°F +5/-450°F Temp. Ramp: 2°F/min +.5/-2°F/min Pressure: 80 psi +10/-10 psi Pressure Ramp: 5 psi/min +10/-5 psi/min Vacuum: -29 psi -3/+8 psi Terminate After 60 min AND >440°F |  | Temperature (°F) Max: 400 ¦ Min: 250 ¦ Avg.: 350 Temp. Ramp (°F/min ) Max: 10.1 ¦ Min: 0.5 ¦ Avg.: 2.0 Pressure (psi) Max: 55 ¦ Min: 48 ¦ Avg.: 50 Pressure Ramp (psi/min) Max: 10 ¦ Min: 1 ¦ Avg.: 5 Vacuum (inHg) Max: -25 ¦ Min: -29 ¦ Avg.: -26
DWELL (PASS) | Temperature: 450°F +5/-10°F Temp. Ramp: 2°F/min +.5/-2°F/min Pressure: 80 psi +10/-10 psi Pressure Ramp: 5 psi/min +10/-5 psi/min Vacuum: -29 psi -3/+8 psi Terminate After 60 min AND >440°F |  | Temperature (°F) Max: 400 ¦ Min: 250 ¦ Avg.: 350 Temp. Ramp (°F/min ) Max: 10.1 ¦ Min: 0.5 ¦ Avg.: 2.0 Pressure (psi) Max: 55 ¦ Min: 48 ¦ Avg.: 50 Pressure Ramp (psi/min) Max: 10 ¦ Min: 1 ¦ Avg.: 5 Vacuum (psi) Max: -25 ¦ Min: -29 ¦ Avg.: -26
RAMP DOWN (PASS) | Temperature: 450°F +5/-10°F Temp. Ramp: 2°F/min +.5/-2°F/min Pressure: 80 psi +10/-10 psi Pressure Ramp: 5 psi/min +10/-5 psi/min Vacuum: -29 psi -3/+8 psi Terminate After 60 min AND >440°F |  | Temperature (°F) Max: 400 ¦ Min: 250 ¦ Avg.: 350 Temp. Ramp (°F/min ) Max: 10.1 ¦ Min: 0.5 ¦ Avg.: 2.0 Pressure (psi) Max: 55 ¦ Min: 48 ¦ Avg.: 50 Pressure Ramp (psi/min) Max: 10 ¦ Min: 1 ¦ Avg.: 5 Vacuum (psi) Max: -25 ¦ Min: -29 ¦ Avg.: -26
RAMP DOWN (FAIL) | Temperature: 450°F +5/-10°F Temp. Ramp: 2°F/min +.5/-2°F/min Pressure: 80 psi +10/-10 psi Pressure Ramp: 5 psi/min +10/-5 psi/min Vacuum: -29 psi -3/+8 psi Terminate After 60 min AND >440°F |  | Failed to Terminate
RAMP DOWN (PASS) | Temperature: 450°F +5/-10°F Temp. Ramp: 2°F/min +.5/-2°F/min Pressure: 80 psi +10/-10 psi Pressure Ramp: 5 psi/min +10/-5 psi/min Vacuum: -29 psi -3/+8 psi Terminate After 60 min AND >440°F |  | Temperature (°F) Max: 400 ¦ Min: 250 ¦ Avg.: 350 Temp. Ramp (°F/min ) Max: 10.1 ¦ Min: 0.5 ¦ Avg.: 2.0 Pressure (psi) Max: 55 ¦ Min: 48 ¦ Avg.: 50 Pressure Ramp (psi/min) Max: 10 ¦ Min: 1 ¦ Avg.: 5 Vacuum (psi) Max: -25 ¦ Min: -29 ¦ Avg.: -26
RAMP DOWN (PASS) | Temperature: 450°F +5/-10°F Temp. Ramp: 2°F/min +.5/-2°F/min Pressure: 80 psi +10/-10 psi Pressure Ramp: 5 psi/min +10/-5 psi/min Vacuum: -29 psi -3/+8 psi Terminate After 60 min AND >440°F |  | Temperature (°F) Max: 400 ¦ Min: 250 ¦ Avg.: 350 Temp. Ramp (°F/min ) Max: 10.1 ¦ Min: 0.5 ¦ Avg.: 2.0 Pressure (psi) Max: 55 ¦ Min: 48 ¦ Avg.: 50 Pressure Ramp (psi/min) Max: 10 ¦ Min: 1 ¦ Avg.: 5 Vacuum (psi) Max: -25 ¦ Min: -29 ¦ Avg.: -26
RAMP DOWN (PASS) | Temperature: 450°F +5/-10°F Temp. Ramp: 2°F/min +.5/-2°F/min Pressure: 80 psi +10/-10 psi Pressure Ramp: 5 psi/min +10/-5 psi/min Vacuum: -29 psi -3/+8 psi Terminate After 60 min AND >440°F |  | Temperature (°F) Max: 400 ¦ Min: 250 ¦ Avg.: 350 Temp. Ramp (°F/min ) Max: 10.1 ¦ Min: 0.5 ¦ Avg.: 2.0 Pressure (psi) Max: 55 ¦ Min: 48 ¦ Avg.: 50 Pressure Ramp (psi/min) Max: 10 ¦ Min: 1 ¦ Avg.: 5 Vacuum (psi) Max: -25 ¦ Min: -29 ¦ Avg.: -26

## User Inputs
General Part Inputs
Part Description | ARRW SHROUD COMPOSITE
Part Number | 48777-100
Revision | C
Program Number | D11675
Job Number | 102480 |  |  | Qty | 1
Cure Requirements
Ramp Up | 2 | °F/min | + | 0.5 | °F/min | - | 1.5 | °F/min
Dwell Temperature | 420 | °F | + | 20 | °F | - | 10 | °F
Dwell Time | 60 | min (minimum)
Ramp Down | 2 | °F/min | + | 0.5 | °F/min | - | 2 | °F/min
Part Data Channels
Part TC ID | 1 | 2 | 3 | 4 | 5
Channel ID | 1 | 2 | 3
Cure Document | SPS-201 |  |  | Cure Rev | A
Cure Profile | POST CURE 1
Technician | NO NAME
Data Recorder ID | S1254
Cure File Path | S:\Manufacturing\Post Cure Reports\Programs\D11675 - ARRW SHROUD\RAW DATA\101572\DA-18-20.csv

## Data
Time Stamp | Cure Time | Part Temperature 1 | Part Temperature 2 | Part Temperature 3 | Lead Temp | Lag Temp | Lag TC ID
43930.7642 | 0 | 110.9 | 106 | 105.6 | 110.9 | 105.6 | 3 | Cure Requirements
43930.7656 | 2 | 114.8 | 110.3 | 110 | 114.8 | 110 | 3 | Dwell Temperature: | 420°F +20°F -10°F
43930.767 | 4 | 118.4 | 113.7 | 113.8 | 118.4 | 113.7 | 2 | Cure Time (minimum): | 60min
43930.7684 | 6 | 122 | 117.1 | 117.4 | 122 | 117.1 | 2 | Ramp Up Rate: | 2°F/min +0.5°F/min -1.5°F/min
43930.7698 | 8 | 125.5 | 120.5 | 121 | 125.5 | 120.5 | 2 | Ramp Down Rate: | 2°F/min +0.5°F/min -2°F/min
43930.7712 | 10 | 129.2 | 124.2 | 124.5 | 129.2 | 124.2 | 2
43930.7726 | 12 | 132.5 | 127.5 | 127.8 | 132.5 | 127.5 | 2 |  |  |  | Cure Results
43930.7739 | 14 | 136 | 130.8 | 131.1 | 136 | 130.8 | 2 | Ramp Up Rate (avg): | 0 | °F/min |  | FAIL
43930.7753 | 16 | 139.7 | 134.4 | 134.6 | 139.7 | 134.4 | 2 | Ramp Up Rate (max): | 2.508571 | °F/min |  | PASS
43930.7767 | 18 | 143.1 | 138 | 137.9 | 143.1 | 137.9 | 3 | Ramp Up Rate (min): | -1.84 | °F/min |  | FAIL
43930.7781 | 20 | 146.6 | 140.9 | 141.3 | 146.6 | 140.9 | 2
43930.7795 | 22 | 150.3 | 144.4 | 144.8 | 150.3 | 144.4 | 2
43930.7809 | 24 | 153.7 | 148 | 148 | 153.7 | 148 | 2
43930.7823 | 26 | 157.1 | 151.3 | 151.4 | 157.1 | 151.3 | 1900-01-01
43930.7837 | 28 | 160.8 | 154.7 | 154.7 | 160.8 | 154.7 | 2
43930.7851 | 30 | 164.3 | 158.2 | 158.2 | 164.3 | 158.2 | 48:00
43930.7864 | 32 | 168.1 | 161.3 | 161.4 | 168.1 | 161.3 | 2
43930.7878 | 34 | 171.4 | 164.7 | 164.8 | 171.4 | 164.7 | 2
43930.7892 | 36 | 175 | 167.8 | 168 | 175 | 167.8 | 2
43930.7906 | 38 | 178.5 | 171.1 | 177.4 | 178.5 | 171.1 | 2
43930.792 | 40 | 182.3 | 174.4 | 181.2 | 182.3 | 174.4 | 2 | Cure Date
43930.7934 | 42 | 186.1 | 178.1 | 184.8 | 186.1 | 178.1 | 1900-01-01 | 2020-04-09 18:20
43930.7948 | 44 | 189.7 | 181.2 | 187.8 | 189.7 | 181.2 | 2
43930.7962 | 46 | 193.3 | 184.4 | 191.7 | 193.3 | 184.4 | 2
43930.7976 | 48 | 196.8 | 187.8 | 194.9 | 196.8 | 187.8 | 2
43930.7989 | 50 | 200.4 | 191.1 | 197.6 | 200.4 | 191.1 | 2
43930.8003 | 52 | 204 | 194.5 | 201.5 | 204 | 194.5 | 2
43930.8017 | 54 | 207.6 | 198 | 204.6 | 207.6 | 198 | 2
43930.8031 | 56 | 211 | 201.2 | 207.8 | 211 | 201.2 | 2
43930.8045 | 58 | 214.4 | 204.6 | 211.2 | 214.4 | 204.6 | 2
43930.8059 | 60 | 218 | 208.1 | 214 | 218 | 208.1 | 2
43930.8073 | 62 | 221.5 | 211.1 | 217.8 | 221.5 | 211.1 | 2
43930.8087 | 64 | 225 | 214.5 | 220.7 | 225 | 214.5 | 2
43930.8101 | 66 | 228.6 | 217.5 | 224.2 | 228.6 | 217.5 | 2
43930.8114 | 68 | 232.2 | 221.2 | 226.9 | 232.2 | 221.2 | 2
43930.8128 | 70 | 235.5 | 224.5 | 230.4 | 235.5 | 224.5 | 2
43930.8142 | 72 | 239.1 | 228 | 233.2 | 239.1 | 228 | 2
43930.8156 | 74 | 242.4 | 231.4 | 236.2 | 242.4 | 231.4 | 2
43930.817 | 76 | 245.9 | 235.3 | 239.1 | 245.9 | 235.3 | 2
43930.8184 | 78 | 249.7 | 239.5 | 242.3 | 249.7 | 239.5 | 2
43930.8198 | 80 | 253.2 | 242.3 | 245.2 | 253.2 | 242.3 | 2
43930.8212 | 82 | 256.7 | 246.1 | 248.7 | 256.7 | 246.1 | 2
43930.8226 | 84 | 260.4 | 254.1 | 251.1 | 260.4 | 251.1 | 3
43930.8239 | 86 | 263.9 | 257.4 | 254.4 | 263.9 | 254.4 | 3
43930.8253 | 88 | 267.4 | 260.6 | 258.1 | 267.4 | 258.1 | 3
43930.8267 | 90 | 270.9 | 263.4 | 260.1 | 270.9 | 260.1 | 3
43930.8281 | 92 | 274.4 | 266.1 | 262.7 | 274.4 | 262.7 | 3
43930.8295 | 94 | 277.8 | 269.5 | 266.4 | 277.8 | 266.4 | 3
43930.8309 | 96 | 281.3 | 272.5 | 269.7 | 281.3 | 269.7 | 3
43930.8323 | 98 | 284.4 | 275 | 271.9 | 284.4 | 271.9 | 3
43930.8337 | 100 | 287.8 | 278.1 | 275 | 287.8 | 275 | 3
43930.8351 | 102 | 291.2 | 281.6 | 277.9 | 291.2 | 277.9 | 3
43930.8364 | 104 | 294.5 | 284 | 280.1 | 294.5 | 280.1 | 3
43930.8378 | 106 | 297.9 | 287 | 283.9 | 297.9 | 283.9 | 3
43930.8392 | 108 | 301.3 | 289.8 | 286.6 | 301.3 | 286.6 | 3
43930.8406 | 110 | 304.9 | 292.5 | 290 | 304.9 | 290 | 3
43930.842 | 112 | 308.5 | 295.6 | 293.2 | 308.5 | 293.2 | 3
43930.8434 | 114 | 311.8 | 298.1 | 295.9 | 311.8 | 295.9 | 3
43930.8448 | 116 | 315.4 | 301.3 | 298.8 | 315.4 | 298.8 | 3
43930.8462 | 118 | 319 | 304.4 | 301 | 319 | 301 | 3
43930.8476 | 120 | 322.4 | 307.1 | 304 | 322.4 | 304 | 3
43930.8489 | 122 | 325.6 | 309.9 | 306.2 | 325.6 | 306.2 | 3
43930.8503 | 124 | 329.1 | 312.6 | 309.3 | 329.1 | 309.3 | 3
43930.8517 | 126 | 332.2 | 315.3 | 311.8 | 332.2 | 311.8 | 3
43930.8531 | 128 | 335.7 | 317.9 | 314 | 335.7 | 314 | 3
43930.8545 | 130 | 339 | 321 | 316.9 | 339 | 316.9 | 3
43930.8559 | 132 | 342.1 | 323.8 | 319.7 | 342.1 | 319.7 | 3
43930.8573 | 134 | 345.6 | 326.5 | 322.6 | 345.6 | 322.6 | 3
43930.8587 | 136 | 349.2 | 329.6 | 325 | 349.2 | 325 | 3
43930.8601 | 138 | 352.5 | 332.2 | 328 | 352.5 | 328 | 3
43930.8614 | 140 | 355.9 | 335.3 | 329.6 | 355.9 | 329.6 | 3
43930.8628 | 142 | 359.7 | 338 | 333.5 | 359.7 | 333.5 | 3
43930.8642 | 144 | 363 | 340.7 | 335.4 | 363 | 335.4 | 3
43930.8656 | 146 | 366.5 | 343.3 | 336.6 | 366.5 | 336.6 | 3
43930.867 | 148 | 370.1 | 346.5 | 341.9 | 370.1 | 341.9 | 3
43930.8684 | 150 | 373.5 | 348.5 | 344.1 | 373.5 | 344.1 | 3
43930.8698 | 152 | 377.1 | 352.1 | 346.5 | 377.1 | 346.5 | 3
43930.8712 | 154 | 380.7 | 355.3 | 349 | 380.7 | 349 | 3
43930.8726 | 156 | 384.3 | 358.1 | 352.7 | 384.3 | 352.7 | 3
43930.8739 | 158 | 387.6 | 360.8 | 355.3 | 387.6 | 355.3 | 3
43930.8753 | 160 | 390.7 | 362.7 | 358.2 | 390.7 | 358.2 | 3
43930.8767 | 162 | 394.1 | 365.5 | 360.8 | 394.1 | 360.8 | 3
43930.8781 | 164 | 397.3 | 368.4 | 362.2 | 397.3 | 362.2 | 3
43930.8795 | 166 | 401 | 371.7 | 365.9 | 401 | 365.9 | 3
43930.8809 | 168 | 404.2 | 372.8 | 368.7 | 404.2 | 368.7 | 3
43930.8823 | 170 | 407.7 | 376.7 | 369.7 | 407.7 | 369.7 | 3
43930.8837 | 172 | 410.6 | 377.7 | 372.3 | 410.6 | 372.3 | 3
43930.8851 | 174 | 411.8 | 376.9 | 373.5 | 411.8 | 373.5 | 3
43930.8864 | 176 | 412.5 | 377.6 | 373.2 | 412.5 | 373.2 | 3
43930.8878 | 178 | 412.9 | 377.1 | 372.7 | 412.9 | 372.7 | 3
43930.8892 | 180 | 413.3 | 377.7 | 373.2 | 413.3 | 373.2 | 3
43930.8906 | 182 | 413.4 | 376.8 | 373 | 413.4 | 373 | 3
43930.892 | 184 | 413.4 | 377.2 | 373.4 | 413.4 | 373.4 | 3
43930.8934 | 186 | 413.7 | 377.2 | 372.5 | 413.7 | 372.5 | 3
43930.8948 | 188 | 413.9 | 377.5 | 373.1 | 413.9 | 373.1 | 3
43930.8962 | 190 | 413.8 | 377 | 373.3 | 413.8 | 373.3 | 3
43930.8976 | 192 | 413.8 | 377.3 | 373.8 | 413.8 | 373.8 | 3
43930.8989 | 194 | 414.1 | 377.2 | 373.7 | 414.1 | 373.7 | 3
43930.9003 | 196 | 414.1 | 377.5 | 373.4 | 414.1 | 373.4 | 3
43930.9017 | 198 | 414.2 | 377.5 | 373.6 | 414.2 | 373.6 | 3
43930.9031 | 200 | 414.2 | 377.2 | 373.4 | 414.2 | 373.4 | 3
43930.9045 | 202 | 414.6 | 377.8 | 374.6 | 414.6 | 374.6 | 3
43930.9059 | 204 | 414.5 | 377.7 | 373.7 | 414.5 | 373.7 | 3
43930.9073 | 206 | 414.5 | 377.6 | 373.6 | 414.5 | 373.6 | 3
43930.9087 | 208 | 414.5 | 377.2 | 371.2 | 414.5 | 371.2 | 3
43930.9101 | 210 | 414.7 | 377.5 | 374 | 414.7 | 374 | 3
43930.9114 | 212 | 415 | 377.4 | 373.8 | 415 | 373.8 | 3
43930.9128 | 214 | 415.4 | 377.4 | 374.2 | 415.4 | 374.2 | 3
43930.9142 | 216 | 415.5 | 377.5 | 373.7 | 415.5 | 373.7 | 3
43930.9156 | 218 | 415.3 | 377.6 | 373.7 | 415.3 | 373.7 | 3
43930.917 | 220 | 415.4 | 377 | 373.6 | 415.4 | 373.6 | 3
43930.9184 | 222 | 415.5 | 377.8 | 373.8 | 415.5 | 373.8 | 3
43930.9198 | 224 | 415.7 | 377.8 | 374.3 | 415.7 | 374.3 | 3
43930.9212 | 226 | 415.7 | 377.8 | 374.4 | 415.7 | 374.4 | 3
43930.9226 | 228 | 415.6 | 377.6 | 374.4 | 415.6 | 374.4 | 3
43930.9239 | 230 | 415.6 | 377.7 | 374.4 | 415.6 | 374.4 | 3
43930.9253 | 232 | 415.3 | 377.5 | 373.6 | 415.3 | 373.6 | 3
43930.9267 | 234 | 415.2 | 377.3 | 374.3 | 415.2 | 374.3 | 3
43930.9281 | 236 | 415.2 | 377.7 | 374.4 | 415.2 | 374.4 | 3
43930.9295 | 238 | 415.4 | 377.3 | 373.5 | 415.4 | 373.5 | 3
43930.9309 | 240 | 415.6 | 377.5 | 374.4 | 415.6 | 374.4 | 3
43930.9323 | 242 | 415.6 | 377.3 | 374.5 | 415.6 | 374.5 | 3
43930.9337 | 244 | 415.4 | 377 | 374 | 415.4 | 374 | 3
43930.9351 | 246 | 415.3 | 377.1 | 374.4 | 415.3 | 374.4 | 3
43930.9364 | 248 | 415.5 | 376.9 | 374.1 | 415.5 | 374.1 | 3
43930.9378 | 250 | 415.8 | 377.5 | 374.4 | 415.8 | 374.4 | 3
43930.9392 | 252 | 415.8 | 377.7 | 374.6 | 415.8 | 374.6 | 3
43930.9406 | 254 | 415.7 | 377.1 | 373.3 | 415.7 | 373.3 | 3
43930.942 | 256 | 415.8 | 377.6 | 373.6 | 415.8 | 373.6 | 3
43930.9434 | 258 | 416.1 | 378.2 | 375 | 416.1 | 375 | 3
43930.9448 | 260 | 415.9 | 378.1 | 374.2 | 415.9 | 374.2 | 3
43930.9462 | 262 | 415.9 | 378 | 374.3 | 415.9 | 374.3 | 3
43930.9476 | 264 | 416 | 378 | 374.3 | 416 | 374.3 | 3
43930.9489 | 266 | 415.9 | 377.6 | 373.9 | 415.9 | 373.9 | 3
43930.9503 | 268 | 415.8 | 377.3 | 374.5 | 415.8 | 374.5 | 3
43930.9517 | 270 | 416 | 377.6 | 374.3 | 416 | 374.3 | 3
43930.9531 | 272 | 416 | 377.8 | 372.9 | 416 | 372.9 | 3
43930.9545 | 274 | 416.1 | 377.6 | 374.8 | 416.1 | 374.8 | 3
43930.9559 | 276 | 415.9 | 377.5 | 374.1 | 415.9 | 374.1 | 3
43930.9573 | 278 | 416.2 | 377.7 | 374.8 | 416.2 | 374.8 | 3
43930.9587 | 280 | 416.1 | 377.6 | 375 | 416.1 | 375 | 3
43930.9601 | 282 | 416.2 | 377.6 | 374.7 | 416.2 | 374.7 | 3
43930.9614 | 284 | 416.3 | 377.9 | 374.5 | 416.3 | 374.5 | 3
43930.9628 | 286 | 416.4 | 377.8 | 373.3 | 416.4 | 373.3 | 3
43930.9642 | 288 | 416.4 | 377.6 | 374.9 | 416.4 | 374.9 | 3
43930.9656 | 290 | 416.5 | 377.9 | 374.4 | 416.5 | 374.4 | 3
43930.967 | 292 | 416.4 | 377.6 | 374.4 | 416.4 | 374.4 | 3
43930.9684 | 294 | 416.5 | 377.6 | 373.6 | 416.5 | 373.6 | 3
43930.9698 | 296 | 416.3 | 377.5 | 373.9 | 416.3 | 373.9 | 3
43930.9712 | 298 | 416.5 | 377.7 | 374.4 | 416.5 | 374.4 | 3
43930.9726 | 300 | 416.4 | 377.9 | 374.6 | 416.4 | 374.6 | 3
43930.9739 | 302 | 416.1 | 377.8 | 373.9 | 416.1 | 373.9 | 3
43930.9753 | 304 | 416.5 | 377.6 | 374.7 | 416.5 | 374.7 | 3
43930.9767 | 306 | 416.6 | 377.7 | 374.2 | 416.6 | 374.2 | 3
43930.9781 | 308 | 416.7 | 378 | 374.4 | 416.7 | 374.4 | 3
43930.9795 | 310 | 416.5 | 377.3 | 374.6 | 416.5 | 374.6 | 3
43930.9809 | 312 | 416.7 | 377.9 | 373 | 416.7 | 373 | 3
43930.9823 | 314 | 416.7 | 378 | 374.1 | 416.7 | 374.1 | 3
43930.9837 | 316 | 416.6 | 378.1 | 374.7 | 416.6 | 374.7 | 3
43930.9851 | 318 | 416.6 | 377.7 | 374.5 | 416.6 | 374.5 | 3
43930.9864 | 320 | 416.5 | 377.7 | 374.9 | 416.5 | 374.9 | 3
43930.9878 | 322 | 416.7 | 377.4 | 374.6 | 416.7 | 374.6 | 3
43930.9892 | 324 | 416.6 | 377.5 | 375 | 416.6 | 375 | 3
43930.9906 | 326 | 416.8 | 377.9 | 373.7 | 416.8 | 373.7 | 3
43930.992 | 328 | 416.7 | 377.9 | 374.7 | 416.7 | 374.7 | 3
43930.9934 | 330 | 416.7 | 377.9 | 374.7 | 416.7 | 374.7 | 3
43930.9948 | 332 | 416.7 | 377.6 | 373 | 416.7 | 373 | 3
43930.9962 | 334 | 416.8 | 377.8 | 374.6 | 416.8 | 374.6 | 3
43930.9976 | 336 | 417.1 | 378.1 | 375 | 417.1 | 375 | 3
43930.9989 | 338 | 416.8 | 377.8 | 373.8 | 416.8 | 373.8 | 3
43931.0003 | 340 | 416.8 | 377.8 | 375.1 | 416.8 | 375.1 | 3
43931.0017 | 342 | 416.9 | 377.8 | 374.6 | 416.9 | 374.6 | 3
43931.0031 | 344 | 416.9 | 377.3 | 374 | 416.9 | 374 | 3
43931.0045 | 346 | 416.9 | 377.4 | 375.1 | 416.9 | 375.1 | 3
43931.0059 | 348 | 417.5 | 377.6 | 374.8 | 417.5 | 374.8 | 3
43931.0073 | 350 | 417.4 | 377.3 | 374.3 | 417.4 | 374.3 | 3
43931.0087 | 352 | 416.8 | 375.8 | 371.7 | 416.8 | 371.7 | 3
43931.0101 | 354 | 414.8 | 373.1 | 370.4 | 414.8 | 370.4 | 3
43931.0114 | 356 | 411.8 | 370.3 | 367.9 | 411.8 | 367.9 | 3
43931.0128 | 358 | 408.9 | 367.3 | 364.8 | 408.9 | 364.8 | 3
43931.0142 | 360 | 405.7 | 364.6 | 362.6 | 405.7 | 362.6 | 3
43931.0156 | 362 | 402.5 | 362.1 | 360 | 402.5 | 360 | 3
43931.017 | 364 | 399.3 | 359.2 | 357.4 | 399.3 | 357.4 | 3
43931.0184 | 366 | 395.9 | 356.5 | 354.8 | 395.9 | 354.8 | 3
43931.0198 | 368 | 392.6 | 353.7 | 352.2 | 392.6 | 352.2 | 3
43931.0212 | 370 | 389.3 | 350.9 | 349.1 | 389.3 | 349.1 | 3
43931.0226 | 372 | 385.9 | 347.9 | 346.7 | 385.9 | 346.7 | 3
43931.0239 | 374 | 382.6 | 345.1 | 344 | 382.6 | 344 | 3
43931.0253 | 376 | 379.3 | 342.5 | 341.2 | 379.3 | 341.2 | 3
43931.0267 | 378 | 375.7 | 339.6 | 338.4 | 375.7 | 338.4 | 3
43931.0281 | 380 | 372.2 | 336.6 | 335.5 | 372.2 | 335.5 | 3
43931.0295 | 382 | 368.7 | 333.8 | 332.9 | 368.7 | 332.9 | 3
43931.0309 | 384 | 365.3 | 331 | 330 | 365.3 | 330 | 3
43931.0323 | 386 | 361.6 | 328.1 | 327.1 | 361.6 | 327.1 | 3
43931.0337 | 388 | 358.3 | 325.2 | 324.6 | 358.3 | 324.6 | 3
43931.0351 | 390 | 355 | 322.8 | 321.9 | 355 | 321.9 | 3
43931.0364 | 392 | 351.4 | 319.3 | 318.7 | 351.4 | 318.7 | 3
43931.0378 | 394 | 348 | 316.6 | 316.1 | 348 | 316.1 | 3
43931.0392 | 396 | 344.7 | 314.1 | 313.4 | 344.7 | 313.4 | 3
43931.0406 | 398 | 341.2 | 310.9 | 310.5 | 341.2 | 310.5 | 3
43931.042 | 400 | 337.7 | 308.2 | 307.8 | 337.7 | 307.8 | 3
43931.0434 | 402 | 334.4 | 305.4 | 305.1 | 334.4 | 305.1 | 3
43931.0448 | 404 | 331 | 302.5 | 302.3 | 331 | 302.3 | 3
43931.0462 | 406 | 327.5 | 299.7 | 299.5 | 327.5 | 299.5 | 3
43931.0476 | 408 | 323.9 | 296.9 | 296.6 | 323.9 | 296.6 | 3
43931.0489 | 410 | 320.5 | 294.1 | 293.9 | 320.5 | 293.9 | 3
43931.0503 | 412 | 317.1 | 291.1 | 291.2 | 317.1 | 291.1 | 2
43931.0517 | 414 | 313.7 | 288.1 | 288 | 313.7 | 288 | 3
43931.0531 | 416 | 310.3 | 285.2 | 285.1 | 310.3 | 285.1 | 3
43931.0545 | 418 | 306.7 | 282.2 | 282.4 | 306.7 | 282.2 | 2
43931.0559 | 420 | 303.1 | 279.1 | 279.5 | 303.1 | 279.1 | 2
43931.0573 | 422 | 299.8 | 276.5 | 276.4 | 299.8 | 276.4 | 3
43931.0587 | 424 | 296.4 | 273.7 | 273.6 | 296.4 | 273.6 | 3
43931.0601 | 426 | 292.8 | 270.2 | 270.5 | 292.8 | 270.2 | 2
43931.0614 | 428 | 289.6 | 267.5 | 267.9 | 289.6 | 267.5 | 2
43931.0628 | 430 | 286.1 | 264.6 | 264.7 | 286.1 | 264.6 | 2
43931.0642 | 432 | 282.7 | 261.4 | 261.7 | 282.7 | 261.4 | 2
43931.0656 | 434 | 279 | 258.3 | 258.7 | 279 | 258.3 | 2
43931.067 | 436 | 275.3 | 255.2 | 255.7 | 275.3 | 255.2 | 2
43931.0684 | 438 | 271.9 | 252 | 252.4 | 271.9 | 252 | 2
43931.0698 | 440 | 268.2 | 249 | 249.6 | 268.2 | 249 | 2
43931.0712 | 442 | 264.9 | 246 | 246.7 | 264.9 | 246 | 2
43931.0726 | 444 | 261.3 | 242.9 | 243.5 | 261.3 | 242.9 | 2
43931.0739 | 446 | 257.7 | 239.7 | 240.2 | 257.7 | 239.7 | 2
43931.0753 | 448 | 254.1 | 236.7 | 237.5 | 254.1 | 236.7 | 2
43931.0767 | 450 | 250.6 | 234 | 234.1 | 250.6 | 234 | 2
43931.0781 | 452 | 246.7 | 230.2 | 230.8 | 246.7 | 230.2 | 2
43931.0795 | 454 | 243 | 227.2 | 227.7 | 243 | 227.2 | 2
43931.0809 | 456 | 239.4 | 224.1 | 224.6 | 239.4 | 224.1 | 2
43931.0823 | 458 | 235.8 | 220.5 | 221.3 | 235.8 | 220.5 | 2
43931.0837 | 460 | 232.3 | 217.6 | 218.5 | 232.3 | 217.6 | 2
43931.0851 | 462 | 228.7 | 214.5 | 215.3 | 228.7 | 214.5 | 2
43931.0864 | 464 | 224.9 | 210.9 | 211.9 | 224.9 | 210.9 | 2
43931.0878 | 466 | 221.5 | 208 | 208.8 | 221.5 | 208 | 2
43931.0892 | 468 | 218.1 | 204.7 | 205.6 | 218.1 | 204.7 | 2
43931.0906 | 470 | 215 | 201.9 | 202.9 | 215 | 201.9 | 2
43931.092 | 472 | 211.7 | 199.5 | 200.5 | 211.7 | 199.5 | 2
43931.0934 | 474 | 209 | 197.1 | 198.1 | 209 | 197.1 | 2
43931.0948 | 476 | 206.4 | 195.1 | 195.7 | 206.4 | 195.1 | 2
43931.0962 | 478 | 203.8 | 193.1 | 193.7 | 203.8 | 193.1 | 2
43931.0976 | 480 | 201.3 | 190.9 | 191.9 | 201.3 | 190.9 | 2
43931.0989 | 482 | 199.2 | 189.3 | 189.9 | 199.2 | 189.3 | 2
43931.1003 | 484 | 197 | 187.3 | 188.2 | 197 | 187.3 | 2
43931.1017 | 486 | 195.1 | 185.7 | 186.5 | 195.1 | 185.7 | 2
43931.1031 | 488 | 193.2 | 184.3 | 184.8 | 193.2 | 184.3 | 2
43931.1045 | 490 | 191.5 | 182.7 | 183.6 | 191.5 | 182.7 | 2
43931.1059 | 492 | 189.8 | 181.3 | 181.9 | 189.8 | 181.3 | 2
43931.1073 | 494 | 188.2 | 179.8 | 180.4 | 188.2 | 179.8 | 2
43931.1087 | 496 | 186.7 | 178.3 | 179.1 | 186.7 | 178.3 | 2
43931.1101 | 498 | 185 | 176.9 | 177.7 | 185 | 176.9 | 2
43931.1114 | 500 | 183.6 | 175.5 | 176.2 | 183.6 | 175.5 | 2
43931.1128 | 502 | 182.1 | 174.5 | 175.1 | 182.1 | 174.5 | 2
43931.1142 | 504 | 180.8 | 173.6 | 173.9 | 180.8 | 173.6 | 2
43931.1156 | 506 | 179.5 | 172.5 | 173 | 179.5 | 172.5 | 2
43931.117 | 508 | 178.3 | 171.5 | 172 | 178.3 | 171.5 | 2
43931.1184 | 510 | 177.1 | 170.4 | 170.8 | 177.1 | 170.4 | 2
43931.1198 | 512 | 176 | 169.3 | 169.7 | 176 | 169.3 | 2
43931.1212 | 514 | 174.9 | 168.2 | 168.8 | 174.9 | 168.2 | 2
43931.1226 | 516 | 174 | 167.5 | 167.9 | 174 | 167.5 | 2
43931.1239 | 518 | 172.9 | 166.7 | 167 | 172.9 | 166.7 | 2
43931.1253 | 520 | 172 | 165.7 | 166.2 | 172 | 165.7 | 2
43931.1267 | 522 | 171.1 | 165.1 | 165.4 | 171.1 | 165.1 | 2
43931.1281 | 524 | 170.1 | 164.2 | 164.6 | 170.1 | 164.2 | 2
43931.1295 | 526 | 169.2 | 163.4 | 163.8 | 169.2 | 163.4 | 2
43931.1309 | 528 | 168.4 | 162.7 | 163.1 | 168.4 | 162.7 | 2
43931.1323 | 530 | 167.6 | 161.9 | 162.2 | 167.6 | 161.9 | 2
43931.1337 | 532 | 166.9 | 161.4 | 161.7 | 166.9 | 161.4 | 2
43931.1351 | 534 | 166.2 | 160.8 | 161.1 | 166.2 | 160.8 | 2
43931.1364 | 536 | 165.4 | 160.2 | 160.3 | 165.4 | 160.2 | 2
43931.1378 | 538 | 164.7 | 159.6 | 159.8 | 164.7 | 159.6 | 2
43931.1392 | 540 | 163.9 | 159 | 159.2 | 163.9 | 159 | 2
43931.1406 | 542 | 163.4 | 158.2 | 158.7 | 163.4 | 158.2 | 2
43931.142 | 544 | 162.8 | 157.9 | 158.2 | 162.8 | 157.9 | 2
43931.1434 | 546 | 162.2 | 157.4 | 157.6 | 162.2 | 157.4 | 2
43931.1448 | 548 | 161.5 | 156.8 | 157 | 161.5 | 156.8 | 2
43931.1462 | 550 | 160.8 | 156.2 | 156.4 | 160.8 | 156.2 | 2
43931.1476 | 552 | 160.4 | 155.7 | 155.9 | 160.4 | 155.7 | 2
43931.1489 | 554 | 159.7 | 155.3 | 155.5 | 159.7 | 155.3 | 2
43931.1503 | 556 | 159.1 | 154.7 | 154.9 | 159.1 | 154.7 | 2
43931.1517 | 558 | 158.6 | 154.3 | 154.5 | 158.6 | 154.3 | 2
43931.1531 | 560 | 158.1 | 153.7 | 154.1 | 158.1 | 153.7 | 2
43931.1545 | 562 | 157.6 | 153.3 | 153.5 | 157.6 | 153.3 | 2
43931.1559 | 564 | 157.1 | 152.9 | 153 | 157.1 | 152.9 | 2
43931.1573 | 566 | 156.5 | 152.5 | 152.6 | 156.5 | 152.5 | 2
43931.1587 | 568 | 156.1 | 152.2 | 152.4 | 156.1 | 152.2 | 2
43931.1601 | 570 | 155.7 | 151.6 | 151.8 | 155.7 | 151.6 | 2
43931.1614 | 572 | 155.1 | 151.2 | 151.3 | 155.1 | 151.2 | 2
43931.1628 | 574 | 154.8 | 150.8 | 151 | 154.8 | 150.8 | 2
43931.1642 | 576 | 154 | 149.9 | 150.2 | 154 | 149.9 | 2
43931.1656 | 578 | 153.3 | 149.1 | 149.5 | 153.3 | 149.1 | 2
43931.167 | 580 | 152.6 | 148.5 | 148.8 | 152.6 | 148.5 | 2
43931.1684 | 582 | 151.9 | 147.9 | 148.2 | 151.9 | 147.9 | 2
43931.1698 | 584 | 151.2 | 147.4 | 147.7 | 151.2 | 147.4 | 2
43931.1712 | 586 | 150.7 | 146.8 | 147.1 | 150.7 | 146.8 | 2
43931.1726 | 588 | 150.1 | 146.3 | 146.7 | 150.1 | 146.3 | 2
43931.1739 | 590 | 149.4 | 145.9 | 146.2 | 149.4 | 145.9 | 2
43931.1753 | 592 | 149 | 145.4 | 145.7 | 149 | 145.4 | 2
43931.1767 | 594 | 148.5 | 145 | 145.1 | 148.5 | 145 | 2
43931.1781 | 596 | 147.9 | 144.4 | 144.6 | 147.9 | 144.4 | 2
43931.1795 | 598 | 147.6 | 144 | 144.3 | 147.6 | 144 | 2
43931.1809 | 600 | 147 | 143.7 | 143.9 | 147 | 143.7 | 2
43931.1823 | 602 | 146.7 | 143.3 | 143.5 | 146.7 | 143.3 | 2
43931.1837 | 604 | 146.4 | 142.9 | 143.1 | 146.4 | 142.9 | 2
43931.1851 | 606 | 145.8 | 142.5 | 142.8 | 145.8 | 142.5 | 2
43931.1864 | 608 | 145.5 | 142.2 | 142.6 | 145.5 | 142.2 | 2
43931.1878 | 610 | 145.2 | 141.9 | 142.1 | 145.2 | 141.9 | 2
43931.1892 | 612 | 144.7 | 141.6 | 141.7 | 144.7 | 141.6 | 2
43931.1906 | 614 | 144.3 | 141.3 | 141.5 | 144.3 | 141.3 | 2
43931.192 | 616 | 144 | 141 | 141.2 | 144 | 141 | 2
43931.1934 | 618 | 143.6 | 140.5 | 140.8 | 143.6 | 140.5 | 2
43931.1948 | 620 | 143.3 | 140.2 | 140.4 | 143.3 | 140.2 | 2
43931.1962 | 622 | 142.9 | 140 | 140.2 | 142.9 | 140 | 2
43931.1976 | 624 | 142.6 | 139.7 | 140 | 142.6 | 139.7 | 2
43931.1989 | 626 | 142.3 | 139.4 | 139.7 | 142.3 | 139.4 | 2
43931.2003 | 628 | 142.1 | 139.1 | 139.4 | 142.1 | 139.1 | 2
43931.2017 | 630 | 141.7 | 138.9 | 139.1 | 141.7 | 138.9 | 2
43931.2031 | 632 | 141.5 | 138.7 | 138.8 | 141.5 | 138.7 | 2
43931.2045 | 634 | 141.2 | 138.3 | 138.6 | 141.2 | 138.3 | 2
43931.2059 | 636 | 141 | 138.2 | 138.3 | 141 | 138.2 | 2
43931.2073 | 638 | 140.6 | 137.9 | 138 | 140.6 | 137.9 | 2
43931.2087 | 640 | 140.3 | 137.8 | 137.8 | 140.3 | 137.8 | 2
43931.2101 | 642 | 140.1 | 137.4 | 137.6 | 140.1 | 137.4 | 2
43931.2114 | 644 | 139.8 | 137.2 | 137.5 | 139.8 | 137.2 | 2
43931.2128 | 646 | 139.6 | 136.9 | 137.1 | 139.6 | 136.9 | 2
43931.2142 | 648 | 139.3 | 136.7 | 136.9 | 139.3 | 136.7 | 2
43931.2156 | 650 | 139 | 136.6 | 136.7 | 139 | 136.6 | 2
43931.217 | 652 | 138.9 | 136.4 | 136.5 | 138.9 | 136.4 | 2
43931.2184 | 654 | 138.6 | 136.2 | 136.4 | 138.6 | 136.2 | 2
43931.2198 | 656 | 138.4 | 135.9 | 136.1 | 138.4 | 135.9 | 2
43931.2212 | 658 | 138.2 | 135.9 | 136 | 138.2 | 135.9 | 2
43931.2226 | 660 | 138.1 | 135.7 | 135.7 | 138.1 | 135.7 | 2
43931.2239 | 662 | 137.8 | 135.4 | 135.6 | 137.8 | 135.4 | 2
43931.2253 | 664 | 137.6 | 135.3 | 135.4 | 137.6 | 135.3 | 2
43931.2267 | 666 | 134.1 | 108.2 | 114.8 | 134.1 | 108.2 | 2